## Sheet1
Style | Colour | GSM | Polyester % | Cotton %
CTV3 | Army Green Melange | 140gsm | 65 | 35
CTV3 | Ash Navy Melange | 140gsm | 65 | 35
CTV3 | Black | 140gsm | 65 | 35
CTV3 | Combat Melange | 140gsm | 65 | 35
CTV3 | Graphite Melange | 140gsm | 65 | 35
CTV3 | Navy | 140gsm | 65 | 35
CTV3 | White | 140gsm | 65 | 35
CTV3 | Mid Grey Melange | 140gsm | 15 | 85